## Sheet1
Time_tw | Intensity_tw | delignified_pmma_horizontal_5mm_power1.5__Time (ps) | delignified_pmma_horizontal_5mm_power1.5 | delignified_pmma_vertical_5mm_power1.5__Time (ps) | delignified_pmma_vertical_5mm_power1.5 | bleached_thiolene_horizontal_5mm_power1.5__Time (ps) | bleached_thiolene_horizontal_5mm_power1.5 | bleached_thiolene_vertical_5mm_power1.5__Time (ps) | bleached_thiolene_vertical_5mm_power1.5
0 | 0 | 0 | 0 | 0 | 0 | 0 | 0 | 0 | 0
0.95969 | 0 | 0.95969 | 20 | 0.95969 | 10 | 0.95969 | 18 | 0.95969 | 51
1.91939 | 0 | 1.91939 | 35 | 1.91939 | 20 | 1.91939 | 36 | 1.91939 | 103
2.87908 | 0 | 2.87908 | 38 | 2.87908 | 30 | 2.87908 | 53 | 2.87908 | 103
3.83877 | 0 | 3.83877 | 31 | 3.83877 | 26 | 3.83877 | 35 | 3.83877 | 98
4.79846 | 0 | 4.79846 | 47 | 4.79846 | 24 | 4.79846 | 36 | 4.79846 | 75
5.75816 | 0 | 5.75816 | 46 | 5.75816 | 26 | 5.75816 | 55 | 5.75816 | 93
6.71785 | 0 | 6.71785 | 50 | 6.71785 | 22 | 6.71785 | 32 | 6.71785 | 91
7.67754 | 0 | 7.67754 | 36 | 7.67754 | 23 | 7.67754 | 39 | 7.67754 | 93
8.63724 | 0 | 8.63724 | 44 | 8.63724 | 20 | 8.63724 | 54 | 8.63724 | 116
9.59693 | 0 | 9.59693 | 53 | 9.59693 | 27 | 9.59693 | 40 | 9.59693 | 99
10.55662 | 0 | 10.55662 | 44 | 10.55662 | 20 | 10.55662 | 48 | 10.55662 | 100
11.51631 | 0 | 11.51631 | 28 | 11.51631 | 23 | 11.51631 | 51 | 11.51631 | 113
12.47601 | 0 | 12.47601 | 35 | 12.47601 | 29 | 12.47601 | 45 | 12.47601 | 89
13.4357 | 0 | 13.4357 | 45 | 13.4357 | 28 | 13.4357 | 29 | 13.4357 | 97
14.39539 | 0 | 14.39539 | 43 | 14.39539 | 22 | 14.39539 | 41 | 14.39539 | 104
15.35509 | 0 | 15.35509 | 43 | 15.35509 | 32 | 15.35509 | 46 | 15.35509 | 109
16.31478 | 0 | 16.31478 | 47 | 16.31478 | 17 | 16.31478 | 44 | 16.31478 | 102
17.27447 | 0 | 17.27447 | 46 | 17.27447 | 23 | 17.27447 | 38 | 17.27447 | 73
18.23417 | 0 | 18.23417 | 38 | 18.23417 | 23 | 18.23417 | 40 | 18.23417 | 116
19.19386 | 0 | 19.19386 | 42 | 19.19386 | 22 | 19.19386 | 46 | 19.19386 | 90
20.15355 | 0 | 20.15355 | 31 | 20.15355 | 27 | 20.15355 | 33 | 20.15355 | 88
21.11324 | 0 | 21.11324 | 44 | 21.11324 | 27 | 21.11324 | 38 | 21.11324 | 102
22.07294 | 0 | 22.07294 | 44 | 22.07294 | 26 | 22.07294 | 42 | 22.07294 | 105
23.03263 | 0 | 23.03263 | 44 | 23.03263 | 16 | 23.03263 | 44 | 23.03263 | 110
23.99232 | 0 | 23.99232 | 27 | 23.99232 | 27 | 23.99232 | 50 | 23.99232 | 91
24.95201 | 0 | 24.95201 | 50 | 24.95201 | 25 | 24.95201 | 32 | 24.95201 | 101
25.91171 | 0 | 25.91171 | 39 | 25.91171 | 25 | 25.91171 | 42 | 25.91171 | 104
26.8714 | 0 | 26.8714 | 42 | 26.8714 | 28 | 26.8714 | 38 | 26.8714 | 90
27.83109 | 0 | 27.83109 | 52 | 27.83109 | 11 | 27.83109 | 39 | 27.83109 | 88
28.79079 | 0 | 28.79079 | 44 | 28.79079 | 23 | 28.79079 | 42 | 28.79079 | 99
29.75048 | 0 | 29.75048 | 36 | 29.75048 | 35 | 29.75048 | 35 | 29.75048 | 87
30.71017 | 0 | 30.71017 | 37 | 30.71017 | 20 | 30.71017 | 36 | 30.71017 | 108
31.66986 | 0 | 31.66986 | 40 | 31.66986 | 22 | 31.66986 | 34 | 31.66986 | 113
32.62956 | 0 | 32.62956 | 39 | 32.62956 | 23 | 32.62956 | 41 | 32.62956 | 81
33.58925 | 0 | 33.58925 | 37 | 33.58925 | 20 | 33.58925 | 33 | 33.58925 | 93
34.54894 | 0 | 34.54894 | 35 | 34.54894 | 17 | 34.54894 | 39 | 34.54894 | 107
35.50864 | 0 | 35.50864 | 39 | 35.50864 | 27 | 35.50864 | 38 | 35.50864 | 95
36.46833 | 0 | 36.46833 | 49 | 36.46833 | 31 | 36.46833 | 43 | 36.46833 | 115
37.42802 | 0 | 37.42802 | 44 | 37.42802 | 21 | 37.42802 | 45 | 37.42802 | 82
38.38771 | 0 | 38.38771 | 37 | 38.38771 | 25 | 38.38771 | 34 | 38.38771 | 92
39.34741 | 0 | 39.34741 | 35 | 39.34741 | 24 | 39.34741 | 38 | 39.34741 | 93
40.3071 | 0 | 40.3071 | 49 | 40.3071 | 30 | 40.3071 | 40 | 40.3071 | 91
41.2668 | 1 | 41.2668 | 46 | 41.2668 | 23 | 41.2668 | 52 | 41.2668 | 113
42.22649 | 1 | 42.22649 | 49 | 42.22649 | 28 | 42.22649 | 49 | 42.22649 | 94
43.18618 | 2 | 43.18618 | 35 | 43.18618 | 28 | 43.18618 | 38 | 43.18618 | 85
44.14587 | 3 | 44.14587 | 44 | 44.14587 | 35 | 44.14587 | 47 | 44.14587 | 94
45.10557 | 2 | 45.10557 | 30 | 45.10557 | 31 | 45.10557 | 44 | 45.10557 | 105
46.06526 | 7 | 46.06526 | 32 | 46.06526 | 22 | 46.06526 | 52 | 46.06526 | 89
47.02495 | 20 | 47.02495 | 33 | 47.02495 | 32 | 47.02495 | 43 | 47.02495 | 84
47.98465 | 36 | 47.98465 | 37 | 47.98465 | 18 | 47.98465 | 42 | 47.98465 | 94
48.94434 | 56 | 48.94434 | 40 | 48.94434 | 16 | 48.94434 | 42 | 48.94434 | 102
49.90403 | 92 | 49.90403 | 48 | 49.90403 | 31 | 49.90403 | 41 | 49.90403 | 88
50.86372 | 151 | 50.86372 | 31 | 50.86372 | 27 | 50.86372 | 46 | 50.86372 | 95
51.82342 | 237 | 51.82342 | 45 | 51.82342 | 24 | 51.82342 | 45 | 51.82342 | 93
52.78311 | 362 | 52.78311 | 34 | 52.78311 | 23 | 52.78311 | 36 | 52.78311 | 97
53.7428 | 457 | 53.7428 | 43 | 53.7428 | 30 | 53.7428 | 52 | 53.7428 | 94
54.7025 | 555 | 54.7025 | 52 | 54.7025 | 31 | 54.7025 | 39 | 54.7025 | 86
55.66219 | 671 | 55.66219 | 32 | 55.66219 | 31 | 55.66219 | 43 | 55.66219 | 116
56.62188 | 752 | 56.62188 | 38 | 56.62188 | 30 | 56.62188 | 45 | 56.62188 | 101
57.58157 | 789 | 57.58157 | 43 | 57.58157 | 35 | 57.58157 | 35 | 57.58157 | 122
58.54127 | 865 | 58.54127 | 39 | 58.54127 | 31 | 58.54127 | 37 | 58.54127 | 108
59.50096 | 888 | 59.50096 | 29 | 59.50096 | 42 | 59.50096 | 49 | 59.50096 | 151
60.46065 | 927 | 60.46065 | 46 | 60.46065 | 43 | 60.46065 | 46 | 60.46065 | 154
61.42035 | 945 | 61.42035 | 55 | 61.42035 | 42 | 61.42035 | 67 | 61.42035 | 181
62.38004 | 962 | 62.38004 | 54 | 62.38004 | 62 | 62.38004 | 55 | 62.38004 | 177
63.33973 | 866 | 63.33973 | 51 | 63.33973 | 76 | 63.33973 | 53 | 63.33973 | 225
64.29942 | 705 | 64.29942 | 55 | 64.29942 | 80 | 64.29942 | 91 | 64.29942 | 273
65.25912 | 647 | 65.25912 | 56 | 65.25912 | 94 | 65.25912 | 79 | 65.25912 | 315
66.21881 | 580 | 66.21881 | 65 | 66.21881 | 99 | 66.21881 | 100 | 66.21881 | 379
67.1785 | 494 | 67.1785 | 67 | 67.1785 | 86 | 67.1785 | 101 | 67.1785 | 448
68.1382 | 406 | 68.1382 | 111 | 68.1382 | 132 | 68.1382 | 168 | 68.1382 | 531
69.09789 | 372 | 69.09789 | 89 | 69.09789 | 153 | 69.09789 | 183 | 69.09789 | 632
70.05758 | 283 | 70.05758 | 106 | 70.05758 | 142 | 70.05758 | 212 | 70.05758 | 762
71.01727 | 173 | 71.01727 | 108 | 71.01727 | 177 | 71.01727 | 275 | 71.01727 | 835
71.97697 | 97 | 71.97697 | 109 | 71.97697 | 213 | 71.97697 | 294 | 71.97697 | 897
72.93666 | 66 | 72.93666 | 106 | 72.93666 | 201 | 72.93666 | 335 | 72.93666 | 953
73.89635 | 29 | 73.89635 | 99 | 73.89635 | 205 | 73.89635 | 390 | 73.89635 | 1102
74.85605 | 11 | 74.85605 | 97 | 74.85605 | 214 | 74.85605 | 415 | 74.85605 | 1167
75.81574 | 7 | 75.81574 | 107 | 75.81574 | 244 | 75.81574 | 464 | 75.81574 | 1210
76.77543 | 6 | 76.77543 | 93 | 76.77543 | 241 | 76.77543 | 465 | 76.77543 | 1342
77.73512 | 3 | 77.73512 | 86 | 77.73512 | 209 | 77.73512 | 441 | 77.73512 | 1385
78.69482 | 0 | 78.69482 | 89 | 78.69482 | 238 | 78.69482 | 453 | 78.69482 | 1433
79.65451 | 1 | 79.65451 | 94 | 79.65451 | 214 | 79.65451 | 429 | 79.65451 | 1260
80.6142 | 1 | 80.6142 | 93 | 80.6142 | 214 | 80.6142 | 379 | 80.6142 | 1343
81.5739 | 1 | 81.5739 | 63 | 81.5739 | 194 | 81.5739 | 353 | 81.5739 | 1270
82.53359 | 0 | 82.53359 | 97 | 82.53359 | 198 | 82.53359 | 379 | 82.53359 | 1197
83.49328 | 0 | 83.49328 | 73 | 83.49328 | 152 | 83.49328 | 296 | 83.49328 | 1191
84.45297 | 0 | 84.45297 | 65 | 84.45297 | 180 | 84.45297 | 296 | 84.45297 | 1111
85.41267 | 0 | 85.41267 | 72 | 85.41267 | 167 | 85.41267 | 256 | 85.41267 | 1055
86.37236 | 0 | 86.37236 | 46 | 86.37236 | 156 | 86.37236 | 223 | 86.37236 | 992
87.33205 | 0 | 87.33205 | 57 | 87.33205 | 114 | 87.33205 | 178 | 87.33205 | 880
88.29175 | 0 | 88.29175 | 47 | 88.29175 | 136 | 88.29175 | 190 | 88.29175 | 867
89.25144 | 0 | 89.25144 | 70 | 89.25144 | 139 | 89.25144 | 129 | 89.25144 | 795
90.21114 | 0 | 90.21114 | 48 | 90.21114 | 132 | 90.21114 | 117 | 90.21114 | 771
91.17082 | 0 | 91.17082 | 61 | 91.17082 | 118 | 91.17082 | 110 | 91.17082 | 650
92.13052 | 0 | 92.13052 | 47 | 92.13052 | 110 | 92.13052 | 85 | 92.13052 | 662
93.09021 | 0 | 93.09021 | 57 | 93.09021 | 119 | 93.09021 | 70 | 93.09021 | 592
94.0499 | 0 | 94.0499 | 44 | 94.0499 | 87 | 94.0499 | 63 | 94.0499 | 549
95.0096 | 0 | 95.0096 | 50 | 95.0096 | 107 | 95.0096 | 60 | 95.0096 | 491
95.96929 | 0 | 95.96929 | 38 | 95.96929 | 101 | 95.96929 | 62 | 95.96929 | 490
96.92899 | 0 | 96.92899 | 49 | 96.92899 | 95 | 96.92899 | 48 | 96.92899 | 485
97.88867 | 0 | 97.88867 | 77 | 97.88867 | 97 | 97.88867 | 42 | 97.88867 | 412
98.84837 | 0 | 98.84837 | 46 | 98.84837 | 90 | 98.84837 | 40 | 98.84837 | 370
99.80806 | 0 | 99.80806 | 54 | 99.80806 | 95 | 99.80806 | 43 | 99.80806 | 377
100.7678 | 0 | 100.7678 | 52 | 100.7678 | 93 | 100.7678 | 43 | 100.7678 | 347
101.7274 | 0 | 101.7274 | 50 | 101.7274 | 81 | 101.7274 | 40 | 101.7274 | 336
102.6871 | 0 | 102.6871 | 54 | 102.6871 | 95 | 102.6871 | 60 | 102.6871 | 290
103.6468 | 0 | 103.6468 | 52 | 103.6468 | 79 | 103.6468 | 43 | 103.6468 | 320
104.6065 | 0 | 104.6065 | 57 | 104.6065 | 70 | 104.6065 | 42 | 104.6065 | 291
105.5662 | 0 | 105.5662 | 68 | 105.5662 | 67 | 105.5662 | 27 | 105.5662 | 302
106.5259 | 0 | 106.5259 | 57 | 106.5259 | 55 | 106.5259 | 36 | 106.5259 | 275
107.4856 | 0 | 107.4856 | 47 | 107.4856 | 64 | 107.4856 | 37 | 107.4856 | 262
108.4453 | 0 | 108.4453 | 53 | 108.4453 | 75 | 108.4453 | 35 | 108.4453 | 263
109.405 | 0 | 109.405 | 39 | 109.405 | 70 | 109.405 | 29 | 109.405 | 248
110.3647 | 0 | 110.3647 | 41 | 110.3647 | 58 | 110.3647 | 45 | 110.3647 | 227
111.3244 | 0 | 111.3244 | 57 | 111.3244 | 53 | 111.3244 | 42 | 111.3244 | 239
112.2841 | 0 | 112.2841 | 47 | 112.2841 | 66 | 112.2841 | 52 | 112.2841 | 204
113.2438 | 0 | 113.2438 | 43 | 113.2438 | 49 | 113.2438 | 40 | 113.2438 | 226
114.2035 | 0 | 114.2035 | 55 | 114.2035 | 65 | 114.2035 | 44 | 114.2035 | 224
115.1631 | 0 | 115.1631 | 55 | 115.1631 | 49 | 115.1631 | 45 | 115.1631 | 220
116.1228 | 0 | 116.1228 | 45 | 116.1228 | 58 | 116.1228 | 42 | 116.1228 | 197
117.0825 | 0 | 117.0825 | 49 | 117.0825 | 62 | 117.0825 | 37 | 117.0825 | 221
118.0422 | 0 | 118.0422 | 48 | 118.0422 | 56 | 118.0422 | 44 | 118.0422 | 203
119.0019 | 0 | 119.0019 | 52 | 119.0019 | 54 | 119.0019 | 33 | 119.0019 | 188
119.9616 | 0 | 119.9616 | 55 | 119.9616 | 44 | 119.9616 | 47 | 119.9616 | 182
120.9213 | 0 | 120.9213 | 53 | 120.9213 | 54 | 120.9213 | 38 | 120.9213 | 191
121.881 | 0 | 121.881 | 39 | 121.881 | 42 | 121.881 | 33 | 121.881 | 189
122.8407 | 0 | 122.8407 | 33 | 122.8407 | 48 | 122.8407 | 39 | 122.8407 | 163
123.8004 | 0 | 123.8004 | 49 | 123.8004 | 44 | 123.8004 | 31 | 123.8004 | 198
124.7601 | 0 | 124.7601 | 63 | 124.7601 | 41 | 124.7601 | 38 | 124.7601 | 178
125.7198 | 0 | 125.7198 | 36 | 125.7198 | 39 | 125.7198 | 34 | 125.7198 | 161
126.6795 | 0 | 126.6795 | 39 | 126.6795 | 48 | 126.6795 | 39 | 126.6795 | 172
127.6392 | 0 | 127.6392 | 60 | 127.6392 | 31 | 127.6392 | 39 | 127.6392 | 153
128.5988 | 0 | 128.5988 | 37 | 128.5988 | 47 | 128.5988 | 40 | 128.5988 | 153
129.5585 | 0 | 129.5585 | 46 | 129.5585 | 33 | 129.5585 | 39 | 129.5585 | 138
130.5182 | 0 | 130.5182 | 58 | 130.5182 | 25 | 130.5182 | 27 | 130.5182 | 151
131.4779 | 0 | 131.4779 | 45 | 131.4779 | 34 | 131.4779 | 38 | 131.4779 | 141
132.4376 | 0 | 132.4376 | 49 | 132.4376 | 37 | 132.4376 | 36 | 132.4376 | 128
133.3973 | 0 | 133.3973 | 45 | 133.3973 | 36 | 133.3973 | 41 | 133.3973 | 117
134.357 | 0 | 134.357 | 38 | 134.357 | 33 | 134.357 | 53 | 134.357 | 147
135.3167 | 0 | 135.3167 | 38 | 135.3167 | 37 | 135.3167 | 35 | 135.3167 | 147
136.2764 | 0 | 136.2764 | 57 | 136.2764 | 28 | 136.2764 | 43 | 136.2764 | 134
137.2361 | 0 | 137.2361 | 46 | 137.2361 | 26 | 137.2361 | 35 | 137.2361 | 129
138.1958 | 0 | 138.1958 | 51 | 138.1958 | 30 | 138.1958 | 34 | 138.1958 | 143
139.1555 | 0 | 139.1555 | 53 | 139.1555 | 23 | 139.1555 | 40 | 139.1555 | 126
140.1152 | 0 | 140.1152 | 53 | 140.1152 | 26 | 140.1152 | 20 | 140.1152 | 103
141.0749 | 0 | 141.0749 | 56 | 141.0749 | 33 | 141.0749 | 41 | 141.0749 | 118
142.0345 | 0 | 142.0345 | 40 | 142.0345 | 16 | 142.0345 | 36 | 142.0345 | 116
142.9942 | 0 | 142.9942 | 47 | 142.9942 | 33 | 142.9942 | 40 | 142.9942 | 150
143.9539 | 0 | 143.9539 | 42 | 143.9539 | 32 | 143.9539 | 41 | 143.9539 | 124
144.9136 | 0 | 144.9136 | 54 | 144.9136 | 31 | 144.9136 | 34 | 144.9136 | 117
145.8733 | 0 | 145.8733 | 52 | 145.8733 | 21 | 145.8733 | 43 | 145.8733 | 120
146.833 | 0 | 146.833 | 36 | 146.833 | 35 | 146.833 | 43 | 146.833 | 119
147.7927 | 0 | 147.7927 | 42 | 147.7927 | 21 | 147.7927 | 42 | 147.7927 | 134
148.7524 | 0 | 148.7524 | 39 | 148.7524 | 27 | 148.7524 | 28 | 148.7524 | 113
149.7121 | 0 | 149.7121 | 38 | 149.7121 | 36 | 149.7121 | 41 | 149.7121 | 125
150.6718 | 0 | 150.6718 | 44 | 150.6718 | 27 | 150.6718 | 31 | 150.6718 | 125
151.6315 | 0 | 151.6315 | 40 | 151.6315 | 32 | 151.6315 | 33 | 151.6315 | 125
152.5912 | 0 | 152.5912 | 49 | 152.5912 | 28 | 152.5912 | 41 | 152.5912 | 108
153.5509 | 0 | 153.5509 | 45 | 153.5509 | 34 | 153.5509 | 36 | 153.5509 | 103
154.5106 | 0 | 154.5106 | 37 | 154.5106 | 30 | 154.5106 | 43 | 154.5106 | 119
155.4702 | 0 | 155.4702 | 44 | 155.4702 | 35 | 155.4702 | 36 | 155.4702 | 87
156.4299 | 0 | 156.4299 | 45 | 156.4299 | 31 | 156.4299 | 32 | 156.4299 | 84
157.3896 | 0 | 157.3896 | 48 | 157.3896 | 36 | 157.3896 | 44 | 157.3896 | 105
158.3493 | 0 | 158.3493 | 54 | 158.3493 | 30 | 158.3493 | 39 | 158.3493 | 98
159.309 | 0 | 159.309 | 47 | 159.309 | 43 | 159.309 | 52 | 159.309 | 96
160.2687 | 0 | 160.2687 | 36 | 160.2687 | 31 | 160.2687 | 41 | 160.2687 | 111
161.2284 | 0 | 161.2284 | 40 | 161.2284 | 32 | 161.2284 | 45 | 161.2284 | 109
162.1881 | 0 | 162.1881 | 31 | 162.1881 | 28 | 162.1881 | 33 | 162.1881 | 88
163.1478 | 0 | 163.1478 | 38 | 163.1478 | 34 | 163.1478 | 38 | 163.1478 | 75
164.1075 | 0 | 164.1075 | 41 | 164.1075 | 32 | 164.1075 | 45 | 164.1075 | 100
165.0672 | 0 | 165.0672 | 70 | 165.0672 | 32 | 165.0672 | 30 | 165.0672 | 88
166.0269 | 0 | 166.0269 | 37 | 166.0269 | 48 | 166.0269 | 36 | 166.0269 | 99
166.9866 | 0 | 166.9866 | 41 | 166.9866 | 21 | 166.9866 | 31 | 166.9866 | 104
167.9463 | 0 | 167.9463 | 36 | 167.9463 | 28 | 167.9463 | 41 | 167.9463 | 96
168.9059 | 0 | 168.9059 | 40 | 168.9059 | 24 | 168.9059 | 31 | 168.9059 | 78
169.8656 | 0 | 169.8656 | 43 | 169.8656 | 26 | 169.8656 | 38 | 169.8656 | 89
170.8253 | 0 | 170.8253 | 48 | 170.8253 | 23 | 170.8253 | 30 | 170.8253 | 102
171.785 | 0 | 171.785 | 36 | 171.785 | 29 | 171.785 | 49 | 171.785 | 104
172.7447 | 0 | 172.7447 | 39 | 172.7447 | 30 | 172.7447 | 34 | 172.7447 | 79
173.7044 | 0 | 173.7044 | 37 | 173.7044 | 23 | 173.7044 | 36 | 173.7044 | 83
174.6641 | 0 | 174.6641 | 42 | 174.6641 | 27 | 174.6641 | 35 | 174.6641 | 116
175.6238 | 0 | 175.6238 | 40 | 175.6238 | 23 | 175.6238 | 41 | 175.6238 | 80
176.5835 | 0 | 176.5835 | 48 | 176.5835 | 23 | 176.5835 | 41 | 176.5835 | 104
177.5432 | 0 | 177.5432 | 32 | 177.5432 | 28 | 177.5432 | 34 | 177.5432 | 87
178.5029 | 0 | 178.5029 | 47 | 178.5029 | 13 | 178.5029 | 38 | 178.5029 | 94
179.4626 | 0 | 179.4626 | 42 | 179.4626 | 25 | 179.4626 | 31 | 179.4626 | 76
180.4223 | 0 | 180.4223 | 42 | 180.4223 | 18 | 180.4223 | 37 | 180.4223 | 95
181.382 | 0 | 181.382 | 52 | 181.382 | 28 | 181.382 | 35 | 181.382 | 80
182.3416 | 0 | 182.3416 | 38 | 182.3416 | 24 | 182.3416 | 39 | 182.3416 | 94
183.3013 | 0 | 183.3013 | 48 | 183.3013 | 28 | 183.3013 | 35 | 183.3013 | 92
184.261 | 0 | 184.261 | 43 | 184.261 | 25 | 184.261 | 25 | 184.261 | 93
185.2207 | 0 | 185.2207 | 36 | 185.2207 | 20 | 185.2207 | 38 | 185.2207 | 86
186.1804 | 0 | 186.1804 | 47 | 186.1804 | 24 | 186.1804 | 41 | 186.1804 | 92
187.1401 | 0 | 187.1401 | 40 | 187.1401 | 30 | 187.1401 | 30 | 187.1401 | 106
188.0998 | 0 | 188.0998 | 28 | 188.0998 | 22 | 188.0998 | 26 | 188.0998 | 94
189.0595 | 0 | 189.0595 | 29 | 189.0595 | 19 | 189.0595 | 32 | 189.0595 | 91
190.0192 | 0 | 190.0192 | 46 | 190.0192 | 28 | 190.0192 | 38 | 190.0192 | 101
190.9789 | 0 | 190.9789 | 26 | 190.9789 | 18 | 190.9789 | 37 | 190.9789 | 107
191.9386 | 0 | 191.9386 | 44 | 191.9386 | 25 | 191.9386 | 41 | 191.9386 | 100
192.8983 | 0 | 192.8983 | 38 | 192.8983 | 23 | 192.8983 | 36 | 192.8983 | 119
193.858 | 0 | 193.858 | 48 | 193.858 | 26 | 193.858 | 34 | 193.858 | 105
194.8177 | 0 | 194.8177 | 50 | 194.8177 | 30 | 194.8177 | 38 | 194.8177 | 130
195.7773 | 0 | 195.7773 | 39 | 195.7773 | 24 | 195.7773 | 39 | 195.7773 | 108
196.737 | 0 | 196.737 | 41 | 196.737 | 27 | 196.737 | 34 | 196.737 | 124
197.6967 | 0 | 197.6967 | 28 | 197.6967 | 25 | 197.6967 | 38 | 197.6967 | 129
198.6564 | 0 | 198.6564 | 31 | 198.6564 | 16 | 198.6564 | 49 | 198.6564 | 129
199.6161 | 0 | 199.6161 | 41 | 199.6161 | 29 | 199.6161 | 44 | 199.6161 | 135
200.5758 | 0 | 200.5758 | 35 | 200.5758 | 22 | 200.5758 | 50 | 200.5758 | 138
201.5355 | 0 | 201.5355 | 36 | 201.5355 | 12 | 201.5355 | 46 | 201.5355 | 144
202.4952 | 0 | 202.4952 | 32 | 202.4952 | 30 | 202.4952 | 37 | 202.4952 | 116
203.4549 | 0 | 203.4549 | 42 | 203.4549 | 21 | 203.4549 | 40 | 203.4549 | 139
204.4146 | 0 | 204.4146 | 39 | 204.4146 | 22 | 204.4146 | 41 | 204.4146 | 132
205.3743 | 0 | 205.3743 | 34 | 205.3743 | 20 | 205.3743 | 42 | 205.3743 | 133
206.334 | 0 | 206.334 | 41 | 206.334 | 15 | 206.334 | 44 | 206.334 | 118
207.2937 | 0 | 207.2937 | 38 | 207.2937 | 17 | 207.2937 | 36 | 207.2937 | 111
208.2534 | 0 | 208.2534 | 40 | 208.2534 | 31 | 208.2534 | 42 | 208.2534 | 123
209.2131 | 0 | 209.2131 | 48 | 209.2131 | 32 | 209.2131 | 37 | 209.2131 | 123
210.1727 | 0 | 210.1727 | 39 | 210.1727 | 16 | 210.1727 | 35 | 210.1727 | 115
211.1324 | 0 | 211.1324 | 36 | 211.1324 | 27 | 211.1324 | 53 | 211.1324 | 131
212.0921 | 0 | 212.0921 | 37 | 212.0921 | 21 | 212.0921 | 38 | 212.0921 | 112
213.0518 | 0 | 213.0518 | 33 | 213.0518 | 28 | 213.0518 | 31 | 213.0518 | 102
214.0115 | 0 | 214.0115 | 34 | 214.0115 | 19 | 214.0115 | 39 | 214.0115 | 101
214.9712 | 0 | 214.9712 | 36 | 214.9712 | 18 | 214.9712 | 37 | 214.9712 | 93
215.9309 | 0 | 215.9309 | 18 | 215.9309 | 16 | 215.9309 | 43 | 215.9309 | 109
216.8906 | 0 | 216.8906 | 37 | 216.8906 | 24 | 216.8906 | 39 | 216.8906 | 106
|  | 217.8503 | 39 | 217.8503 | 20 | 217.8503 | 40 | 217.8503 | 109
|  | 218.81 | 41 | 218.81 | 28 | 218.81 | 43 | 218.81 | 91
|  | 219.7697 | 35 | 219.7697 | 22 | 219.7697 | 51 | 219.7697 | 96
|  | 220.7294 | 40 | 220.7294 | 19 | 220.7294 | 40 | 220.7294 | 90
|  | 221.6891 | 37 | 221.6891 | 25 | 221.6891 | 39 | 221.6891 | 81
|  | 222.6488 | 43 | 222.6488 | 24 | 222.6488 | 51 | 222.6488 | 117
|  | 223.6084 | 34 | 223.6084 | 23 | 223.6084 | 36 | 223.6084 | 99
|  | 224.5681 | 45 | 224.5681 | 29 | 224.5681 | 28 | 224.5681 | 89
|  | 225.5278 | 43 | 225.5278 | 28 | 225.5278 | 34 | 225.5278 | 77
|  | 226.4875 | 45 | 226.4875 | 23 | 226.4875 | 47 | 226.4875 | 99
|  | 227.4472 | 42 | 227.4472 | 15 | 227.4472 | 27 | 227.4472 | 89
|  | 228.4069 | 41 | 228.4069 | 17 | 228.4069 | 26 | 228.4069 | 82
|  | 229.3666 | 33 | 229.3666 | 22 | 229.3666 | 40 | 229.3666 | 78
|  | 230.3263 | 47 | 230.3263 | 27 | 230.3263 | 25 | 230.3263 | 83
|  | 231.286 | 33 | 231.286 | 29 | 231.286 | 49 | 231.286 | 95
|  | 232.2457 | 41 | 232.2457 | 19 | 232.2457 | 44 | 232.2457 | 99
|  | 233.2054 | 38 | 233.2054 | 14 | 233.2054 | 37 | 233.2054 | 86
|  | 234.1651 | 42 | 234.1651 | 13 | 234.1651 | 39 | 234.1651 | 89
|  | 235.1248 | 24 | 235.1248 | 23 | 235.1248 | 38 | 235.1248 | 89
|  | 236.0845 | 38 | 236.0845 | 31 | 236.0845 | 35 | 236.0845 | 83
|  | 237.0441 | 41 | 237.0441 | 21 | 237.0441 | 42 | 237.0441 | 118
|  | 238.0038 | 37 | 238.0038 | 30 | 238.0038 | 31 | 238.0038 | 73
|  | 238.9635 | 23 | 238.9635 | 14 | 238.9635 | 32 | 238.9635 | 96
|  | 239.9232 | 52 | 239.9232 | 27 | 239.9232 | 43 | 239.9232 | 91
|  | 240.8829 | 36 | 240.8829 | 17 | 240.8829 | 44 | 240.8829 | 92
|  | 241.8426 | 38 | 241.8426 | 24 | 241.8426 | 40 | 241.8426 | 97
|  | 242.8023 | 37 | 242.8023 | 21 | 242.8023 | 33 | 242.8023 | 82
|  | 243.762 | 38 | 243.762 | 17 | 243.762 | 40 | 243.762 | 84
|  | 244.7217 | 33 | 244.7217 | 35 | 244.7217 | 36 | 244.7217 | 97
|  | 245.6814 | 40 | 245.6814 | 22 | 245.6814 | 35 | 245.6814 | 93
|  | 246.6411 | 31 | 246.6411 | 13 | 246.6411 | 46 | 246.6411 | 83
|  | 247.6008 | 31 | 247.6008 | 22 | 247.6008 | 41 | 247.6008 | 88
|  | 248.5605 | 28 | 248.5605 | 20 | 248.5605 | 41 | 248.5605 | 81
|  | 249.5202 | 33 | 249.5202 | 22 | 249.5202 | 39 | 249.5202 | 78
|  | 250.4798 | 41 | 250.4798 | 17 | 250.4798 | 45 | 250.4798 | 82
|  | 251.4395 | 37 | 251.4395 | 30 | 251.4395 | 41 | 251.4395 | 94
|  | 252.3992 | 29 | 252.3992 | 23 | 252.3992 | 37 | 252.3992 | 86
|  | 253.3589 | 42 | 253.3589 | 20 | 253.3589 | 36 | 253.3589 | 113
|  | 254.3186 | 33 | 254.3186 | 25 | 254.3186 | 33 | 254.3186 | 64
|  | 255.2783 | 37 | 255.2783 | 19 | 255.2783 | 34 | 255.2783 | 103
|  | 256.238 | 26 | 256.238 | 26 | 256.238 | 42 | 256.238 | 90
|  | 257.1977 | 45 | 257.1977 | 22 | 257.1977 | 40 | 257.1977 | 86
|  | 258.1574 | 36 | 258.1574 | 20 | 258.1574 | 40 | 258.1574 | 92
|  | 259.1171 | 31 | 259.1171 | 27 | 259.1171 | 30 | 259.1171 | 86
|  | 260.0768 | 41 | 260.0768 | 20 | 260.0768 | 30 | 260.0768 | 86
|  | 261.0365 | 31 | 261.0365 | 29 | 261.0365 | 35 | 261.0365 | 80
|  | 261.9962 | 34 | 261.9962 | 16 | 261.9962 | 27 | 261.9962 | 70
|  | 262.9558 | 38 | 262.9558 | 25 | 262.9558 | 54 | 262.9558 | 104
|  | 263.9156 | 36 | 263.9156 | 23 | 263.9156 | 36 | 263.9156 | 76
|  | 264.8752 | 37 | 264.8752 | 11 | 264.8752 | 30 | 264.8752 | 102
|  | 265.8349 | 37 | 265.8349 | 22 | 265.8349 | 31 | 265.8349 | 96
|  | 266.7946 | 34 | 266.7946 | 29 | 266.7946 | 38 | 266.7946 | 96
|  | 267.7543 | 30 | 267.7543 | 10 | 267.7543 | 36 | 267.7543 | 80
|  | 268.714 | 33 | 268.714 | 25 | 268.714 | 33 | 268.714 | 81
|  | 269.6737 | 32 | 269.6737 | 12 | 269.6737 | 31 | 269.6737 | 71
|  | 270.6334 | 41 | 270.6334 | 12 | 270.6334 | 29 | 270.6334 | 92
|  | 271.5931 | 34 | 271.5931 | 13 | 271.5931 | 36 | 271.5931 | 76
|  | 272.5528 | 31 | 272.5528 | 25 | 272.5528 | 26 | 272.5528 | 77
|  | 273.5125 | 31 | 273.5125 | 23 | 273.5125 | 33 | 273.5125 | 79
|  | 274.4722 | 39 | 274.4722 | 20 | 274.4722 | 38 | 274.4722 | 94
|  | 275.4319 | 30 | 275.4319 | 24 | 275.4319 | 46 | 275.4319 | 76
|  | 276.3915 | 27 | 276.3915 | 16 | 276.3915 | 34 | 276.3915 | 84
|  | 277.3513 | 34 | 277.3513 | 19 | 277.3513 | 34 | 277.3513 | 97
|  | 278.3109 | 50 | 278.3109 | 21 | 278.3109 | 29 | 278.3109 | 82
|  | 279.2706 | 42 | 279.2706 | 23 | 279.2706 | 35 | 279.2706 | 72
|  | 280.2303 | 41 | 280.2303 | 12 | 280.2303 | 41 | 280.2303 | 79
|  | 281.19 | 41 | 281.19 | 24 | 281.19 | 31 | 281.19 | 77
|  | 282.1497 | 41 | 282.1497 | 22 | 282.1497 | 25 | 282.1497 | 65
|  | 283.1094 | 29 | 283.1094 | 17 | 283.1094 | 32 | 283.1094 | 87
|  | 284.0691 | 21 | 284.0691 | 17 | 284.0691 | 39 | 284.0691 | 75
|  | 285.0288 | 33 | 285.0288 | 26 | 285.0288 | 37 | 285.0288 | 87
|  | 285.9885 | 33 | 285.9885 | 15 | 285.9885 | 32 | 285.9885 | 90
|  | 286.9482 | 47 | 286.9482 | 22 | 286.9482 | 33 | 286.9482 | 84
|  | 287.9079 | 22 | 287.9079 | 24 | 287.9079 | 26 | 287.9079 | 84
|  | 288.8676 | 38 | 288.8676 | 22 | 288.8676 | 35 | 288.8676 | 87
|  | 289.8272 | 33 | 289.8272 | 25 | 289.8272 | 33 | 289.8272 | 82
|  | 290.787 | 33 | 290.787 | 21 | 290.787 | 35 | 290.787 | 80
|  | 291.7466 | 32 | 291.7466 | 22 | 291.7466 | 34 | 291.7466 | 74
|  | 292.7063 | 38 | 292.7063 | 30 | 292.7063 | 29 | 292.7063 | 75
|  | 293.666 | 40 | 293.666 | 22 | 293.666 | 45 | 293.666 | 73
|  | 294.6257 | 41 | 294.6257 | 23 | 294.6257 | 29 | 294.6257 | 78
|  | 295.5854 | 40 | 295.5854 | 24 | 295.5854 | 38 | 295.5854 | 76
|  | 296.5451 | 30 | 296.5451 | 25 | 296.5451 | 42 | 296.5451 | 87
|  | 297.5048 | 42 | 297.5048 | 18 | 297.5048 | 53 | 297.5048 | 75
|  | 298.4645 | 37 | 298.4645 | 17 | 298.4645 | 37 | 298.4645 | 83
|  | 299.4242 | 29 | 299.4242 | 28 | 299.4242 | 34 | 299.4242 | 78
|  | 300.3839 | 36 | 300.3839 | 19 | 300.3839 | 22 | 300.3839 | 80
|  | 301.3436 | 36 | 301.3436 | 22 | 301.3436 | 37 | 301.3436 | 104
|  | 302.3033 | 34 | 302.3033 | 22 | 302.3033 | 41 | 302.3033 | 66
|  | 303.263 | 35 | 303.263 | 17 | 303.263 | 33 | 303.263 | 81
|  | 304.2227 | 31 | 304.2227 | 18 | 304.2227 | 41 | 304.2227 | 79
|  | 305.1823 | 37 | 305.1823 | 17 | 305.1823 | 33 | 305.1823 | 109
|  | 306.142 | 24 | 306.142 | 21 | 306.142 | 37 | 306.142 | 90
|  | 307.1017 | 27 | 307.1017 | 24 | 307.1017 | 37 | 307.1017 | 77
|  | 308.0614 | 38 | 308.0614 | 27 | 308.0614 | 38 | 308.0614 | 75
|  | 309.0211 | 39 | 309.0211 | 18 | 309.0211 | 40 | 309.0211 | 76
|  | 309.9808 | 34 | 309.9808 | 17 | 309.9808 | 34 | 309.9808 | 71
|  | 310.9405 | 39 | 310.9405 | 34 | 310.9405 | 38 | 310.9405 | 89
|  | 311.9002 | 37 | 311.9002 | 16 | 311.9002 | 38 | 311.9002 | 97
|  | 312.8599 | 33 | 312.8599 | 24 | 312.8599 | 31 | 312.8599 | 72
|  | 313.8196 | 36 | 313.8196 | 16 | 313.8196 | 41 | 313.8196 | 97
|  | 314.7793 | 33 | 314.7793 | 21 | 314.7793 | 38 | 314.7793 | 103
|  | 315.739 | 44 | 315.739 | 14 | 315.739 | 38 | 315.739 | 102
|  | 316.6987 | 45 | 316.6987 | 18 | 316.6987 | 42 | 316.6987 | 85
|  | 317.6584 | 29 | 317.6584 | 22 | 317.6584 | 40 | 317.6584 | 81
|  | 318.618 | 37 | 318.618 | 20 | 318.618 | 41 | 318.618 | 81
|  | 319.5777 | 42 | 319.5777 | 20 | 319.5777 | 41 | 319.5777 | 87
|  | 320.5374 | 41 | 320.5374 | 20 | 320.5374 | 29 | 320.5374 | 95
|  | 321.4971 | 39 | 321.4971 | 22 | 321.4971 | 34 | 321.4971 | 71
|  | 322.4568 | 37 | 322.4568 | 16 | 322.4568 | 38 | 322.4568 | 79
|  | 323.4165 | 32 | 323.4165 | 22 | 323.4165 | 37 | 323.4165 | 88
|  | 324.3762 | 26 | 324.3762 | 25 | 324.3762 | 36 | 324.3762 | 92
|  | 325.3359 | 39 | 325.3359 | 23 | 325.3359 | 37 | 325.3359 | 95
|  | 326.2956 | 33 | 326.2956 | 31 | 326.2956 | 33 | 326.2956 | 90
|  | 327.2553 | 38 | 327.2553 | 15 | 327.2553 | 42 | 327.2553 | 86
|  | 328.215 | 41 | 328.215 | 32 | 328.215 | 42 | 328.215 | 84
|  | 329.1747 | 45 | 329.1747 | 21 | 329.1747 | 42 | 329.1747 | 75
|  | 330.1344 | 42 | 330.1344 | 18 | 330.1344 | 51 | 330.1344 | 90
|  | 331.0941 | 32 | 331.0941 | 26 | 331.0941 | 38 | 331.0941 | 87
|  | 332.0537 | 33 | 332.0537 | 23 | 332.0537 | 36 | 332.0537 | 86
|  | 333.0134 | 35 | 333.0134 | 22 | 333.0134 | 26 | 333.0134 | 86
|  | 333.9731 | 34 | 333.9731 | 24 | 333.9731 | 34 | 333.9731 | 80
|  | 334.9328 | 32 | 334.9328 | 27 | 334.9328 | 28 | 334.9328 | 93
|  | 335.8925 | 40 | 335.8925 | 18 | 335.8925 | 37 | 335.8925 | 101
|  | 336.8522 | 39 | 336.8522 | 28 | 336.8522 | 32 | 336.8522 | 95
|  | 337.8119 | 36 | 337.8119 | 22 | 337.8119 | 45 | 337.8119 | 86
|  | 338.7716 | 33 | 338.7716 | 31 | 338.7716 | 46 | 338.7716 | 83
|  | 339.7313 | 35 | 339.7313 | 28 | 339.7313 | 43 | 339.7313 | 93
|  | 340.691 | 28 | 340.691 | 18 | 340.691 | 34 | 340.691 | 85
|  | 341.6507 | 33 | 341.6507 | 27 | 341.6507 | 42 | 341.6507 | 80
|  | 342.6104 | 38 | 342.6104 | 17 | 342.6104 | 37 | 342.6104 | 91
|  | 343.5701 | 42 | 343.5701 | 17 | 343.5701 | 37 | 343.5701 | 96
|  | 344.5298 | 36 | 344.5298 | 16 | 344.5298 | 49 | 344.5298 | 81
|  | 345.4894 | 31 | 345.4894 | 23 | 345.4894 | 39 | 345.4894 | 70
|  | 346.4491 | 37 | 346.4491 | 18 | 346.4491 | 36 | 346.4491 | 78
|  | 347.4088 | 27 | 347.4088 | 18 | 347.4088 | 32 | 347.4088 | 88
|  | 348.3685 | 40 | 348.3685 | 19 | 348.3685 | 41 | 348.3685 | 89
|  | 349.3282 | 39 | 349.3282 | 16 | 349.3282 | 39 | 349.3282 | 102
|  | 350.2879 | 42 | 350.2879 | 18 | 350.2879 | 36 | 350.2879 | 81
|  | 351.2476 | 36 | 351.2476 | 20 | 351.2476 | 37 | 351.2476 | 94
|  | 352.2073 | 33 | 352.2073 | 19 | 352.2073 | 31 | 352.2073 | 99
|  | 353.167 | 27 | 353.167 | 26 | 353.167 | 25 | 353.167 | 81
|  | 354.1267 | 28 | 354.1267 | 18 | 354.1267 | 40 | 354.1267 | 72
|  | 355.0864 | 38 | 355.0864 | 26 | 355.0864 | 32 | 355.0864 | 87
|  | 356.0461 | 28 | 356.0461 | 19 | 356.0461 | 30 | 356.0461 | 86
|  | 357.0058 | 32 | 357.0058 | 30 | 357.0058 | 33 | 357.0058 | 74
|  | 357.9655 | 33 | 357.9655 | 20 | 357.9655 | 29 | 357.9655 | 97
|  | 358.9251 | 42 | 358.9251 | 32 | 358.9251 | 45 | 358.9251 | 91
|  | 359.8848 | 36 | 359.8848 | 24 | 359.8848 | 43 | 359.8848 | 76
|  | 360.8445 | 31 | 360.8445 | 33 | 360.8445 | 53 | 360.8445 | 94
|  | 361.8042 | 34 | 361.8042 | 24 | 361.8042 | 36 | 361.8042 | 94
|  | 362.7639 | 38 | 362.7639 | 20 | 362.7639 | 39 | 362.7639 | 109
|  | 363.7236 | 29 | 363.7236 | 15 | 363.7236 | 34 | 363.7236 | 103
|  | 364.6833 | 51 | 364.6833 | 23 | 364.6833 | 41 | 364.6833 | 77
|  | 365.643 | 43 | 365.643 | 21 | 365.643 | 40 | 365.643 | 90
|  | 366.6027 | 32 | 366.6027 | 28 | 366.6027 | 35 | 366.6027 | 78
|  | 367.5624 | 36 | 367.5624 | 22 | 367.5624 | 38 | 367.5624 | 87
|  | 368.5221 | 40 | 368.5221 | 20 | 368.5221 | 31 | 368.5221 | 82
|  | 369.4818 | 102 | 369.4818 | 32 | 369.4818 | 555 | 369.4818 | 111
|  | 370.4415 | 188 | 370.4415 | 32 | 370.4415 | 1028 | 370.4415 | 119
|  | 371.4012 | 33 | 371.4012 | 17 | 371.4012 | 39 | 371.4012 | 77
|  | 372.3608 | 32 | 372.3608 | 10 | 372.3608 | 37 | 372.3608 | 71
|  | 373.3205 | 33 | 373.3205 | 28 | 373.3205 | 39 | 373.3205 | 80
|  | 374.2802 | 51 | 374.2802 | 22 | 374.2802 | 27 | 374.2802 | 89
|  | 375.2399 | 39 | 375.2399 | 16 | 375.2399 | 40 | 375.2399 | 93
|  | 376.1996 | 48 | 376.1996 | 16 | 376.1996 | 30 | 376.1996 | 87
|  | 377.1593 | 34 | 377.1593 | 21 | 377.1593 | 40 | 377.1593 | 83
|  | 378.119 | 24 | 378.119 | 24 | 378.119 | 31 | 378.119 | 89
|  | 379.0787 | 47 | 379.0787 | 24 | 379.0787 | 33 | 379.0787 | 98
|  | 380.0384 | 35 | 380.0384 | 20 | 380.0384 | 32 | 380.0384 | 101
|  | 380.9981 | 33 | 380.9981 | 24 | 380.9981 | 32 | 380.9981 | 73
|  | 381.9578 | 32 | 381.9578 | 19 | 381.9578 | 32 | 381.9578 | 86
|  | 382.9175 | 41 | 382.9175 | 27 | 382.9175 | 38 | 382.9175 | 81
|  | 383.8772 | 39 | 383.8772 | 28 | 383.8772 | 30 | 383.8772 | 83
|  | 384.8369 | 49 | 384.8369 | 23 | 384.8369 | 33 | 384.8369 | 84
|  | 385.7965 | 39 | 385.7965 | 20 | 385.7965 | 47 | 385.7965 | 76
|  | 386.7562 | 39 | 386.7562 | 21 | 386.7562 | 42 | 386.7562 | 100
|  | 387.7159 | 37 | 387.7159 | 25 | 387.7159 | 33 | 387.7159 | 77
|  | 388.6756 | 39 | 388.6756 | 21 | 388.6756 | 37 | 388.6756 | 82
|  | 389.6353 | 37 | 389.6353 | 21 | 389.6353 | 35 | 389.6353 | 87
|  | 390.595 | 45 | 390.595 | 29 | 390.595 | 29 | 390.595 | 80
|  | 391.5547 | 23 | 391.5547 | 29 | 391.5547 | 25 | 391.5547 | 83
|  | 392.5144 | 33 | 392.5144 | 18 | 392.5144 | 42 | 392.5144 | 101
|  | 393.4741 | 35 | 393.4741 | 21 | 393.4741 | 44 | 393.4741 | 97
|  | 394.4338 | 29 | 394.4338 | 21 | 394.4338 | 27 | 394.4338 | 77
|  | 395.3935 | 39 | 395.3935 | 28 | 395.3935 | 39 | 395.3935 | 81
|  | 396.3532 | 33 | 396.3532 | 23 | 396.3532 | 32 | 396.3532 | 94
|  | 397.3129 | 32 | 397.3129 | 26 | 397.3129 | 41 | 397.3129 | 99
|  | 398.2726 | 28 | 398.2726 | 24 | 398.2726 | 37 | 398.2726 | 87
|  | 399.2322 | 42 | 399.2322 | 14 | 399.2322 | 43 | 399.2322 | 95
|  | 400.1919 | 36 | 400.1919 | 22 | 400.1919 | 41 | 400.1919 | 95
|  | 401.1516 | 29 | 401.1516 | 15 | 401.1516 | 37 | 401.1516 | 103
|  | 402.1113 | 34 | 402.1113 | 28 | 402.1113 | 33 | 402.1113 | 90
|  | 403.071 | 28 | 403.071 | 28 | 403.071 | 37 | 403.071 | 74
|  | 404.0307 | 31 | 404.0307 | 25 | 404.0307 | 29 | 404.0307 | 78
|  | 404.9904 | 34 | 404.9904 | 23 | 404.9904 | 26 | 404.9904 | 87
|  | 405.9501 | 40 | 405.9501 | 16 | 405.9501 | 35 | 405.9501 | 85
|  | 406.9098 | 31 | 406.9098 | 29 | 406.9098 | 38 | 406.9098 | 93
|  | 407.8695 | 33 | 407.8695 | 26 | 407.8695 | 29 | 407.8695 | 83
|  | 408.8292 | 34 | 408.8292 | 27 | 408.8292 | 34 | 408.8292 | 81
|  | 409.7889 | 33 | 409.7889 | 21 | 409.7889 | 49 | 409.7889 | 91
|  | 410.7486 | 37 | 410.7486 | 14 | 410.7486 | 41 | 410.7486 | 102
|  | 411.7083 | 47 | 411.7083 | 14 | 411.7083 | 33 | 411.7083 | 85
|  | 412.6679 | 44 | 412.6679 | 29 | 412.6679 | 33 | 412.6679 | 86
|  | 413.6276 | 36 | 413.6276 | 21 | 413.6276 | 34 | 413.6276 | 85
|  | 414.5873 | 39 | 414.5873 | 29 | 414.5873 | 35 | 414.5873 | 76
|  | 415.547 | 38 | 415.547 | 17 | 415.547 | 37 | 415.547 | 89
|  | 416.5067 | 30 | 416.5067 | 21 | 416.5067 | 31 | 416.5067 | 92
|  | 417.4664 | 38 | 417.4664 | 31 | 417.4664 | 26 | 417.4664 | 76
|  | 418.4261 | 40 | 418.4261 | 17 | 418.4261 | 38 | 418.4261 | 90
|  | 419.3858 | 36 | 419.3858 | 15 | 419.3858 | 31 | 419.3858 | 88
|  | 420.3455 | 41 | 420.3455 | 23 | 420.3455 | 47 | 420.3455 | 95
|  | 421.3052 | 39 | 421.3052 | 19 | 421.3052 | 43 | 421.3052 | 90
|  | 422.2649 | 30 | 422.2649 | 31 | 422.2649 | 43 | 422.2649 | 104
|  | 423.2246 | 32 | 423.2246 | 30 | 423.2246 | 50 | 423.2246 | 77
|  | 424.1843 | 27 | 424.1843 | 21 | 424.1843 | 29 | 424.1843 | 78
|  | 425.144 | 30 | 425.144 | 20 | 425.144 | 39 | 425.144 | 90
|  | 426.1036 | 35 | 426.1036 | 15 | 426.1036 | 36 | 426.1036 | 96
|  | 427.0633 | 22 | 427.0633 | 21 | 427.0633 | 43 | 427.0633 | 96
|  | 428.023 | 44 | 428.023 | 22 | 428.023 | 40 | 428.023 | 89
|  | 428.9827 | 36 | 428.9827 | 23 | 428.9827 | 34 | 428.9827 | 78
|  | 429.9424 | 36 | 429.9424 | 25 | 429.9424 | 47 | 429.9424 | 98
|  | 430.9021 | 30 | 430.9021 | 26 | 430.9021 | 28 | 430.9021 | 82
|  | 431.8618 | 43 | 431.8618 | 24 | 431.8618 | 38 | 431.8618 | 81
|  | 432.8215 | 40 | 432.8215 | 28 | 432.8215 | 40 | 432.8215 | 71
|  | 433.7812 | 32 | 433.7812 | 14 | 433.7812 | 31 | 433.7812 | 91
|  | 434.7409 | 40 | 434.7409 | 28 | 434.7409 | 36 | 434.7409 | 95
|  | 435.7006 | 37 | 435.7006 | 17 | 435.7006 | 40 | 435.7006 | 82
|  | 436.6603 | 39 | 436.6603 | 25 | 436.6603 | 30 | 436.6603 | 84
|  | 437.62 | 42 | 437.62 | 24 | 437.62 | 35 | 437.62 | 92
|  | 438.5797 | 42 | 438.5797 | 26 | 438.5797 | 33 | 438.5797 | 81
|  | 439.5393 | 42 | 439.5393 | 29 | 439.5393 | 34 | 439.5393 | 79
|  | 440.4991 | 38 | 440.4991 | 22 | 440.4991 | 36 | 440.4991 | 79
|  | 441.4587 | 29 | 441.4587 | 32 | 441.4587 | 36 | 441.4587 | 96
|  | 442.4184 | 46 | 442.4184 | 24 | 442.4184 | 32 | 442.4184 | 76
|  | 443.3781 | 44 | 443.3781 | 22 | 443.3781 | 40 | 443.3781 | 85
|  | 444.3378 | 37 | 444.3378 | 21 | 444.3378 | 50 | 444.3378 | 94
|  | 445.2975 | 26 | 445.2975 | 21 | 445.2975 | 34 | 445.2975 | 87
|  | 446.2572 | 32 | 446.2572 | 24 | 446.2572 | 42 | 446.2572 | 94
|  | 447.2169 | 36 | 447.2169 | 23 | 447.2169 | 49 | 447.2169 | 93
|  | 448.1766 | 37 | 448.1766 | 27 | 448.1766 | 43 | 448.1766 | 106
|  | 449.1363 | 32 | 449.1363 | 33 | 449.1363 | 43 | 449.1363 | 92
|  | 450.096 | 35 | 450.096 | 13 | 450.096 | 34 | 450.096 | 92
|  | 451.0557 | 35 | 451.0557 | 19 | 451.0557 | 43 | 451.0557 | 96
|  | 452.0154 | 34 | 452.0154 | 16 | 452.0154 | 36 | 452.0154 | 92
|  | 452.975 | 40 | 452.975 | 28 | 452.975 | 32 | 452.975 | 89
|  | 453.9348 | 28 | 453.9348 | 21 | 453.9348 | 23 | 453.9348 | 57
|  | 454.8944 | 29 | 454.8944 | 24 | 454.8944 | 35 | 454.8944 | 81
|  | 455.8541 | 36 | 455.8541 | 23 | 455.8541 | 35 | 455.8541 | 91
|  | 456.8138 | 42 | 456.8138 | 23 | 456.8138 | 26 | 456.8138 | 93
|  | 457.7735 | 38 | 457.7735 | 27 | 457.7735 | 44 | 457.7735 | 103
|  | 458.7332 | 40 | 458.7332 | 29 | 458.7332 | 48 | 458.7332 | 88
|  | 459.6929 | 32 | 459.6929 | 26 | 459.6929 | 33 | 459.6929 | 86
|  | 460.6526 | 55 | 460.6526 | 22 | 460.6526 | 34 | 460.6526 | 81
|  | 461.6123 | 30 | 461.6123 | 21 | 461.6123 | 41 | 461.6123 | 95
|  | 462.572 | 28 | 462.572 | 23 | 462.572 | 40 | 462.572 | 98
|  | 463.5317 | 43 | 463.5317 | 22 | 463.5317 | 36 | 463.5317 | 100
|  | 464.4914 | 22 | 464.4914 | 18 | 464.4914 | 50 | 464.4914 | 65
|  | 465.451 | 32 | 465.451 | 16 | 465.451 | 40 | 465.451 | 77
|  | 466.4107 | 34 | 466.4107 | 18 | 466.4107 | 29 | 466.4107 | 85
|  | 467.3705 | 35 | 467.3705 | 16 | 467.3705 | 26 | 467.3705 | 88
|  | 468.3301 | 25 | 468.3301 | 28 | 468.3301 | 29 | 468.3301 | 88
|  | 469.2898 | 41 | 469.2898 | 21 | 469.2898 | 33 | 469.2898 | 93
|  | 470.2495 | 52 | 470.2495 | 27 | 470.2495 | 34 | 470.2495 | 92
|  | 471.2092 | 38 | 471.2092 | 14 | 471.2092 | 31 | 471.2092 | 95
|  | 472.1689 | 38 | 472.1689 | 28 | 472.1689 | 35 | 472.1689 | 74
|  | 473.1286 | 34 | 473.1286 | 14 | 473.1286 | 39 | 473.1286 | 100
|  | 474.0883 | 49 | 474.0883 | 16 | 474.0883 | 42 | 474.0883 | 96
|  | 475.048 | 43 | 475.048 | 20 | 475.048 | 47 | 475.048 | 78
|  | 476.0077 | 41 | 476.0077 | 16 | 476.0077 | 30 | 476.0077 | 95
|  | 476.9674 | 32 | 476.9674 | 22 | 476.9674 | 44 | 476.9674 | 86
|  | 477.9271 | 33 | 477.9271 | 16 | 477.9271 | 39 | 477.9271 | 87
|  | 478.8867 | 36 | 478.8867 | 19 | 478.8867 | 32 | 478.8867 | 100
|  | 479.8464 | 37 | 479.8464 | 19 | 479.8464 | 46 | 479.8464 | 76
|  | 480.8062 | 31 | 480.8062 | 19 | 480.8062 | 37 | 480.8062 | 85
|  | 481.7658 | 41 | 481.7658 | 25 | 481.7658 | 37 | 481.7658 | 81
|  | 482.7255 | 33 | 482.7255 | 22 | 482.7255 | 35 | 482.7255 | 81
|  | 483.6852 | 43 | 483.6852 | 24 | 483.6852 | 32 | 483.6852 | 88
|  | 484.6449 | 33 | 484.6449 | 23 | 484.6449 | 39 | 484.6449 | 89
|  | 485.6046 | 39 | 485.6046 | 17 | 485.6046 | 36 | 485.6046 | 74
|  | 486.5643 | 27 | 486.5643 | 25 | 486.5643 | 32 | 486.5643 | 89
|  | 487.524 | 31 | 487.524 | 22 | 487.524 | 38 | 487.524 | 74
|  | 488.4837 | 34 | 488.4837 | 26 | 488.4837 | 44 | 488.4837 | 90
|  | 489.4434 | 37 | 489.4434 | 26 | 489.4434 | 36 | 489.4434 | 97
|  | 490.4031 | 41 | 490.4031 | 19 | 490.4031 | 40 | 490.4031 | 89
|  | 491.3628 | 37 | 491.3628 | 23 | 491.3628 | 33 | 491.3628 | 76
|  | 492.3224 | 34 | 492.3224 | 18 | 492.3224 | 38 | 492.3224 | 105
|  | 493.2821 | 33 | 493.2821 | 17 | 493.2821 | 46 | 493.2821 | 79
|  | 494.2419 | 35 | 494.2419 | 24 | 494.2419 | 33 | 494.2419 | 88
|  | 495.2015 | 40 | 495.2015 | 18 | 495.2015 | 28 | 495.2015 | 84
|  | 496.1612 | 28 | 496.1612 | 26 | 496.1612 | 37 | 496.1612 | 83
|  | 497.1209 | 46 | 497.1209 | 23 | 497.1209 | 33 | 497.1209 | 87
|  | 498.0806 | 30 | 498.0806 | 20 | 498.0806 | 53 | 498.0806 | 81
|  | 499.0403 | 45 | 499.0403 | 30 | 499.0403 | 36 | 499.0403 | 82
|  | 500 | 38 | 500 | 28 | 500 | 37 | 500 | 106
|  | 500.9597 | 44 | 500.9597 | 22 | 500.9597 | 30 | 500.9597 | 88
|  | 501.9194 | 27 | 501.9194 | 19 | 501.9194 | 34 | 501.9194 | 106
|  | 502.8791 | 35 | 502.8791 | 17 | 502.8791 | 44 | 502.8791 | 80
|  | 503.8388 | 39 | 503.8388 | 14 | 503.8388 | 37 | 503.8388 | 88
|  | 504.7985 | 36 | 504.7985 | 18 | 504.7985 | 36 | 504.7985 | 96
|  | 505.7581 | 35 | 505.7581 | 16 | 505.7581 | 40 | 505.7581 | 94
|  | 506.7178 | 38 | 506.7178 | 21 | 506.7178 | 40 | 506.7178 | 81
|  | 507.6776 | 33 | 507.6776 | 18 | 507.6776 | 38 | 507.6776 | 96
|  | 508.6372 | 36 | 508.6372 | 23 | 508.6372 | 38 | 508.6372 | 85
|  | 509.5969 | 32 | 509.5969 | 26 | 509.5969 | 36 | 509.5969 | 98
|  | 510.5566 | 52 | 510.5566 | 18 | 510.5566 | 43 | 510.5566 | 84
|  | 511.5163 | 28 | 511.5163 | 28 | 511.5163 | 42 | 511.5163 | 75
|  | 512.476 | 30 | 512.476 | 27 | 512.476 | 35 | 512.476 | 113
|  | 513.4357 | 37 | 513.4357 | 24 | 513.4357 | 36 | 513.4357 | 87
|  | 514.3954 | 33 | 514.3954 | 19 | 514.3954 | 43 | 514.3954 | 78
|  | 515.3551 | 37 | 515.3551 | 27 | 515.3551 | 36 | 515.3551 | 84
|  | 516.3148 | 51 | 516.3148 | 23 | 516.3148 | 37 | 516.3148 | 79
|  | 517.2745 | 36 | 517.2745 | 17 | 517.2745 | 43 | 517.2745 | 89
|  | 518.2342 | 42 | 518.2342 | 17 | 518.2342 | 38 | 518.2342 | 76
|  | 519.1938 | 38 | 519.1938 | 20 | 519.1938 | 34 | 519.1938 | 99
|  | 520.1536 | 43 | 520.1536 | 27 | 520.1536 | 41 | 520.1536 | 96
|  | 521.1132 | 36 | 521.1132 | 23 | 521.1132 | 33 | 521.1132 | 79
|  | 522.0729 | 47 | 522.0729 | 25 | 522.0729 | 36 | 522.0729 | 85
|  | 523.0327 | 28 | 523.0327 | 22 | 523.0327 | 32 | 523.0327 | 77
|  | 523.9923 | 40 | 523.9923 | 30 | 523.9923 | 26 | 523.9923 | 94
|  | 524.952 | 51 | 524.952 | 24 | 524.952 | 38 | 524.952 | 82
|  | 525.9117 | 38 | 525.9117 | 15 | 525.9117 | 37 | 525.9117 | 96
|  | 526.8714 | 32 | 526.8714 | 29 | 526.8714 | 42 | 526.8714 | 87
|  | 527.8311 | 34 | 527.8311 | 21 | 527.8311 | 30 | 527.8311 | 92
|  | 528.7908 | 35 | 528.7908 | 18 | 528.7908 | 30 | 528.7908 | 80
|  | 529.7505 | 33 | 529.7505 | 21 | 529.7505 | 41 | 529.7505 | 95
|  | 530.7101 | 31 | 530.7101 | 23 | 530.7101 | 41 | 530.7101 | 92
|  | 531.6699 | 31 | 531.6699 | 19 | 531.6699 | 49 | 531.6699 | 86
|  | 532.6296 | 45 | 532.6296 | 26 | 532.6296 | 41 | 532.6296 | 94
|  | 533.5892 | 38 | 533.5892 | 21 | 533.5892 | 34 | 533.5892 | 88
|  | 534.549 | 30 | 534.549 | 32 | 534.549 | 35 | 534.549 | 77
|  | 535.5086 | 34 | 535.5086 | 19 | 535.5086 | 42 | 535.5086 | 92
|  | 536.4683 | 40 | 536.4683 | 17 | 536.4683 | 36 | 536.4683 | 82
|  | 537.428 | 36 | 537.428 | 25 | 537.428 | 44 | 537.428 | 90
|  | 538.3877 | 35 | 538.3877 | 26 | 538.3877 | 37 | 538.3877 | 81
|  | 539.3474 | 42 | 539.3474 | 21 | 539.3474 | 46 | 539.3474 | 86
|  | 540.3071 | 31 | 540.3071 | 21 | 540.3071 | 31 | 540.3071 | 89
|  | 541.2668 | 33 | 541.2668 | 21 | 541.2668 | 27 | 541.2668 | 75
|  | 542.2265 | 46 | 542.2265 | 23 | 542.2265 | 38 | 542.2265 | 80